## Hoja1
Ejemplo | N (%) | C (%) | S (%) | H (%) | O (%) | Humedad (%) | Cenizas (%) | Materia Volátil (%) | Carbono Fijo (%) | Poder Calorífico Superior (kJ/kg)
Muestra 1 | 0.73 | 40.79 | 0.23 | 4.38 | 53.87 | 6.1 | 17 | 62 | 21 | 11872
Muestra 2 | 0.63 | 34.6 | 0.24 | 5.61 | 58.91 | 31.4 | 4.1 | 64 | 31.9 | 13292
Muestra 3 | 3.66 | 36.56 | 0.83 | 5.27 | 53.67 | 7.94 | 22.9 | 73.1 | 4 | 13656
Muestra 4 | 1.19 | 36.63 | 1.48 | 0.68 | 60.01 | 10.2 | 16.2 | 78 | 6 | 14154
Muestra 5 | 0.42 | 42.31 | 0.33 | 5.17 | 51.77 | 24.4 | 3.9 | 67 | 29.1 | 14310
Muestra 6 | 0.61 | 40.15 | 0.31 | 5.02 | 53.91 | 22 | 9.7 | 66 | 24.3 | 14631
Muestra 7 | 1.13 | 38.33 | 0.44 | 5.07 | 55.03 | 9.9 | 15.8 | 69 | 14.7 | 15070
Muestra 8 | 1.19 | 38.94 | 0.51 | 5.23 | 54.13 | 12.5 | 9 | 76 | 15 | 15095
Muestra 9 | 0.66 | 39.66 | 0.31 | 5.38 | 53.98 | 9.99 | 8 | 74 | 18.2 | 15114
Muestra 10 | 0.13 | 42.2 | 0.27 | 5.51 | 51.88 | 25.6 | 1.5 | 68.6 | 29.9 | 15162
Muestra 11 | 0.69 | 42.19 | 0.33 | 5.11 | 51.68 | 14 | 6.8 | 68 | 25.2 | 15173
Muestra 12 | 1.24 | 39.62 | 1.82 | 6.54 | 50.78 | 11.8 | 4.5 | 83 | 12.5 | 15464
Muestra 13 | 0.21 | 26.69 | 0.17 | 2.88 | 70.05 | 7.27 | 13.7 | 73 | 13.3 | 15899
Muestra 14 | 1.2 | 41.11 | 0.21 | 6.76 | 50.72 | 10.76 | 1.8 | 78.9 | 19.3 | 16141
Muestra 15 | 0.8 | 41.84 | 0.25 | 6.82 | 50.28 | 11.9 | 2.6 | 75.1 | 22.3 | 16165
Muestra 16 | 2.59 | 41.11 | 0.4 | 5.28 | 50.62 | 9.2 | 15.4 | 73.2 | 11.4 | 16170
Muestra 17 | 1.69 | 46.53 | 0.3 | 5.87 | 45.61 | 8.6 | 6.2 | 77 | 16.8 | 16237
Muestra 18 | 0.56 | 45.76 | 0.21 | 6.12 | 47.34 | 8 | 4.5 | 79 | 16.9 | 16305
Muestra 19 | 0.24 | 49.22 | 0.26 | 6.52 | 43.76 | 10.3 | 2.8 | 80 | 17.2 | 16325
Muestra 20 | 1.8 | 41.68 | 0.57 | 5.9 | 50.05 | 9.6 | 9.2 | 73 | 17.8 | 16412
Muestra 21 | 1.17 | 40.96 | 0.23 | 6.92 | 50.71 | 11.1 | 2.1 | 78.9 | 19.1 | 16429
Muestra 22 | 0.29 | 42.22 | 0.84 | 5.06 | 51.59 | 23.1 | 3.5 | 66 | 30.5 | 16440
Muestra 23 | 1.35 | 35.74 | 0.3 | 5.95 | 56.67 | 11.16 | 13.3 | 73 | 13.7 | 16467
Muestra 24 | 0.14 | 44.77 | 0.15 | 6.33 | 48.6 | 11 | 1.9 | 79 | 19.1 | 16494