## dataset3
Velocity (in m/s) | Rebound (no unit) | ( Core strength in MPa) Fc
V | R | Fc
4970 | 34.5 | 30.4
4890 | 34.9 | 32.8
4680 | 29.9 | 26.5
4850 | 30.3 | 26.5
4940 | 31.9 | 26.8
5110 | 34 | 30.5
5510 | 36.8 | 42.2
4550 | 35.6 | 36.7
5050 | 32.5 | 29.9
4840 | 36 | 35
4610 | 35 | 29
4800 | 31.4 | 23.2
5040 | 32.1 | 25.6
4650 | 24.9 | 21.4
5040 | 31.4 | 36.1
4660 | 33.1 | 33.3
4400 | 26 | 15.1
5000 | 34.3 | 33.3
4920 | 33.2 | 29.3
4710 | 28.4 | 28.6
5060 | 38 | 40.6
4540 | 26.9 | 17.1
4280 | 33.9 | 17.1
4760 | 42.8 | 35.9
4740 | 34.6 | 26.9
4670 | 31.2 | 19
4430 | 32.2 | 25.3
4410 | 30.1 | 21.8
4880 | 38.4 | 32.9
4420 | 25.2 | 22
4460 | 35.3 | 28.1
4340 | 30.6 | 16.9
4640 | 33.4 | 23.3
4330 | 30.8 | 18.4
4260 | 29.2 | 13.1
3840 | 25.8 | 12.8
3880 | 29.6 | 16.3
4340 | 30.4 | 24.3
4300 | 31.4 | 24.5
4290 | 24.8 | 17.9
3820 | 22.2 | 14.2
4440 | 29.4 | 24.7
4020 | 28.4 | 15.5
4480 | 33.1 | 22.8
4090 | 26.7 | 18.1
3640 | 22.2 | 13.2
4180 | 26.9 | 16.9
4070 | 27.2 | 17.7
4210 | 28.4 | 21.7
4160 | 28.6 | 18.2
4280 | 29.2 | 23.7
4560 | 32.7 | 32.7
4250 | 29.4 | 21.4
3980 | 29.5 | 18.8
3750 | 29.2 | 14.3
3980 | 27.5 | 13.9
4100 | 29 | 21.6
3820 | 27.2 | 15.7
4070 | 29.2 | 17.6
3680 | 14.4 | 7.5